## Sheet1
JGJ/T23—2001
混凝土回弹法测试记录表
建设单位名称： 测试单位：（公章）
单位工程名称： 测试日期： 年 月 日
编 号 |  | 回 弹 值 Ri | [16 empty] | 碳化深度
构件 | 测区 | R1 | R2 | R3 | R4 | R5 | R6 | R7 | R8 | R9 | R10 | R11 | R12 | R13 | R14 | R15 | R16 | Rm | di(mm)
1
2
3
4
5
6
7
8
9
10
11
12
13
14
15
测面状态 | 侧面、表面、底面、干、潮湿 | 回 弹 值 Ri R7: 回; 回 弹 值 Ri R9: 型 号; 回 弹 值 Ri R12: ZC3-A; 回 弹 值 Ri R16: 回弹仪检定证号
测试角度 | 水平、向上、向下 | 回 弹 值 Ri R7: 弹; 回 弹 值 Ri R9: 编 号; 回 弹 值 Ri R12: 116; 回 弹 值 Ri R16: 测试人员资格 证号
（o） |  | 回 弹 值 Ri R7: 仪; 回 弹 值 Ri R9: 率定值; 回 弹 值 Ri R12: 80±2
强度计算（Mpa） | [17 empty] | 强度推定值(MPa)
标准差 |  | 回 弹 值 Ri R5: 最小值; 回 弹 值 Ri R11: 平均值
测试单位负责人： |  | 回 弹 值 Ri R5: 测试：; 回 弹 值 Ri R9: 记录：; 回 弹 值 Ri R13: 计算： | 第 | 页

## Sheet2
编 号
构件 | 测区
1
2
3
4
5
6
7
8
9
10
11
12
13
14
15

## Sheet3
平均回 | 测区混凝土强度换算值 （Mpa）
弹值 | 平均碳化深度值 dm（mm）
Rm | 0 | 0.5 | 1 | 1.5 | 2 | 2.5 | 3 | 3.5 | 4 | 4.5 | 5 | 5.5 | ≥6
20 | 10.3 | 10.1 | 0 | 0 | 0 | 0 | 0 | 0 | 0 | 0 | 0 | 0 | 0
20.1 | 10.4 | 10.2 | 0 | 0 | 0 | 0 | 0 | 0 | 0 | 0 | 0 | 0 | 0
20.2 | 10.5 | 10.3 | 10 | 0 | 0 | 0 | 0 | 0 | 0 | 0 | 0 | 0 | 0
20.3 | 10.6 | 10.4 | 10.1 | 0 | 0 | 0 | 0 | 0 | 0 | 0 | 0 | 0 | 0
20.4 | 10.7 | 10.5 | 10.2 | 0 | 0 | 0 | 0 | 0 | 0 | 0 | 0 | 0 | 0
20.5 | 10.85 | 10.65 | 10.3 | 0 | 0 | 0 | 0 | 0 | 0 | 0 | 0 | 0 | 0
20.6 | 11 | 10.8 | 10.4 | 10.1 | 0 | 0 | 0 | 0 | 0 | 0 | 0 | 0 | 0
20.7 | 11.1 | 10.9 | 10.5 | 10.2 | 0 | 0 | 0 | 0 | 0 | 0 | 0 | 0 | 0
20.8 | 11.2 | 11 | 10.6 | 10.3 | 0 | 0 | 0 | 0 | 0 | 0 | 0 | 0 | 0
20.9 | 11.3 | 11.1 | 10.7 | 10.4 | 0 | 0 | 0 | 0 | 0 | 0 | 0 | 0 | 0
21 | 11.4 | 11.2 | 10.8 | 10.5 | 10 | 0 | 0 | 0 | 0 | 0 | 0 | 0 | 0
21.1 | 11.5 | 11.3 | 10.9 | 10.6 | 10.1 | 0 | 0 | 0 | 0 | 0 | 0 | 0 | 0
21.2 | 11.6 | 11.4 | 11 | 10.7 | 10.2 | 0 | 0 | 0 | 0 | 0 | 0 | 0 | 0
21.3 | 11.7 | 11.5 | 11.1 | 10.8 | 10.3 | 0 | 0 | 0 | 0 | 0 | 0 | 0 | 0
21.4 | 11.8 | 11.6 | 11.2 | 10.9 | 10.4 | 10 | 0 | 0 | 0 | 0 | 0 | 0 | 0
21.5 | 11.9 | 11.7 | 11.3 | 10.95 | 10.5 | 10.1 | 0 | 0 | 0 | 0 | 0 | 0 | 0
21.6 | 12 | 11.8 | 11.4 | 11 | 10.6 | 10.2 | 0 | 0 | 0 | 0 | 0 | 0 | 0
21.7 | 12.15 | 11.95 | 11.55 | 11.15 | 10.7 | 10.35 | 0 | 0 | 0 | 0 | 0 | 0 | 0
21.8 | 12.3 | 12.1 | 11.7 | 11.3 | 10.8 | 10.5 | 10.1 | 0 | 0 | 0 | 0 | 0 | 0
21.9 | 12.4 | 12.15 | 11.8 | 11.4 | 10.9 | 10.55 | 10.15 | 0 | 0 | 0 | 0 | 0 | 0
22 | 12.5 | 12.2 | 11.9 | 11.5 | 11 | 10.6 | 10.2 | 0 | 0 | 0 | 0 | 0 | 0
22.1 | 12.6 | 12.3 | 12 | 11.6 | 11.1 | 10.7 | 10.3 | 0 | 0 | 0 | 0 | 0 | 0
22.2 | 12.7 | 12.4 | 12.1 | 11.7 | 11.2 | 10.8 | 10.4 | 10 | 0 | 0 | 0 | 0 | 0
22.3 | 12.85 | 12.55 | 12.25 | 11.85 | 11.3 | 10.9 | 10.55 | 10.15 | 0 | 0 | 0 | 0 | 0
22.4 | 13 | 12.7 | 12.4 | 12 | 11.4 | 11 | 10.7 | 10.3 | 10 | 0 | 0 | 0 | 0
22.5 | 13.1 | 12.8 | 12.45 | 12.05 | 11.5 | 11.1 | 10.75 | 10.35 | 10.1 | 0 | 0 | 0 | 0
22.6 | 13.2 | 12.9 | 12.5 | 12.1 | 11.6 | 11.2 | 10.8 | 10.4 | 10.2 | 0 | 0 | 0 | 0
22.7 | 13.3 | 13 | 12.6 | 12.2 | 11.7 | 11.3 | 10.9 | 10.5 | 10.25 | 0 | 0 | 0 | 0
22.8 | 13.4 | 13.1 | 12.7 | 12.3 | 11.8 | 11.4 | 11 | 10.6 | 10.3 | 0 | 0 | 0 | 0
22.9 | 13.55 | 13.25 | 12.85 | 12.45 | 11.95 | 11.5 | 11.1 | 10.7 | 10.4 | 0 | 0 | 0 | 0
23 | 13.7 | 13.4 | 13 | 12.6 | 12.1 | 11.6 | 11.2 | 10.8 | 10.5 | 10.1 | 0 | 0 | 0
23.1 | 13.8 | 13.5 | 13.1 | 12.7 | 12.15 | 11.7 | 11.3 | 10.9 | 10.6 | 10.2 | 0 | 0 | 0
23.2 | 13.9 | 13.6 | 13.2 | 12.8 | 12.2 | 11.8 | 11.4 | 11 | 10.7 | 10.3 | 10 | 0 | 0
23.3 | 14 | 13.7 | 13.3 | 12.9 | 12.3 | 11.9 | 11.5 | 11.1 | 10.8 | 10.35 | 10.1 | 0 | 0
23.4 | 14.1 | 13.8 | 13.4 | 13 | 12.4 | 12 | 11.6 | 11.2 | 10.9 | 10.4 | 10.2 | 0 | 0
23.5 | 14.25 | 13.95 | 13.55 | 13.1 | 12.55 | 12.1 | 11.7 | 11.3 | 11 | 10.55 | 10.3 | 0 | 0
23.6 | 14.4 | 14.1 | 13.7 | 13.2 | 12.7 | 12.2 | 11.8 | 11.4 | 11.1 | 10.7 | 10.4 | 10.1 | 0
23.7 | 14.5 | 14.2 | 13.8 | 13.3 | 12.75 | 12.3 | 11.9 | 11.45 | 11.15 | 10.75 | 10.45 | 10.15 | 0
23.8 | 14.6 | 14.3 | 13.9 | 13.4 | 12.8 | 12.4 | 12 | 11.5 | 11.2 | 10.8 | 10.5 | 10.2 | 0
23.9 | 14.75 | 14.45 | 14.05 | 13.55 | 12.95 | 12.55 | 12.1 | 11.65 | 11.35 | 10.9 | 10.6 | 10.3 | 0
24 | 14.9 | 14.6 | 14.2 | 13.7 | 13.1 | 12.7 | 12.2 | 11.8 | 11.5 | 11 | 10.7 | 10.4 | 10.1
24.1 | 15 | 14.7 | 14.25 | 13.8 | 13.2 | 12.75 | 12.3 | 11.85 | 11.55 | 11.1 | 10.8 | 10.5 | 10.2
24.2 | 15.1 | 14.8 | 14.3 | 13.9 | 13.3 | 12.8 | 12.4 | 11.9 | 11.6 | 11.2 | 10.9 | 10.6 | 10.3
24.3 | 15.25 | 14.95 | 14.45 | 14.05 | 13.45 | 12.95 | 12.5 | 12.05 | 11.75 | 11.3 | 11 | 10.7 | 10.35
24.4 | 15.4 | 15.1 | 14.6 | 14.2 | 13.6 | 13.1 | 12.6 | 12.2 | 11.9 | 11.4 | 11.1 | 10.8 | 10.4
24.5 | 15.5 | 15.2 | 14.7 | 14.3 | 13.65 | 13.2 | 12.7 | 12.25 | 11.95 | 11.45 | 11.15 | 10.85 | 10.5
24.6 | 15.6 | 15.3 | 14.8 | 14.4 | 13.7 | 13.3 | 12.8 | 12.3 | 12 | 11.5 | 11.2 | 10.9 | 10.6
24.7 | 15.75 | 15.45 | 14.95 | 14.5 | 13.85 | 13.4 | 12.9 | 12.45 | 12.1 | 11.65 | 11.3 | 11 | 10.65
24.8 | 15.9 | 15.6 | 15.1 | 14.6 | 14 | 13.5 | 13 | 12.6 | 12.2 | 11.8 | 11.4 | 11.1 | 10.7
24.9 | 16.05 | 15.75 | 15.25 | 14.75 | 14.15 | 13.65 | 13.15 | 12.7 | 12.25 | 11.9 | 11.55 | 11.2 | 10.8
25 | 16.2 | 15.9 | 15.4 | 14.9 | 14.3 | 13.8 | 13.3 | 12.8 | 12.3 | 12 | 11.7 | 11.3 | 10.9
25.1 | 16.3 | 16 | 15.5 | 15 | 14.35 | 13.85 | 13.35 | 12.9 | 12.45 | 12.05 | 11.75 | 11.4 | 10.95
25.2 | 16.4 | 16.1 | 15.6 | 15.1 | 14.4 | 13.9 | 13.4 | 13 | 12.6 | 12.1 | 11.8 | 11.5 | 11
25.3 | 16.55 | 16.25 | 15.75 | 15.25 | 14.55 | 14.05 | 13.55 | 13.1 | 12.7 | 12.25 | 11.9 | 11.6 | 11.1
25.4 | 16.7 | 16.4 | 15.9 | 15.4 | 14.7 | 14.2 | 13.7 | 13.2 | 12.8 | 12.4 | 12 | 11.7 | 11.2
25.5 | 16.8 | 16.5 | 16 | 15.55 | 14.8 | 14.3 | 13.8 | 13.3 | 12.9 | 12.45 | 12.1 | 11.75 | 11.25
25.6 | 16.9 | 16.6 | 16.1 | 15.7 | 14.9 | 14.4 | 13.9 | 13.4 | 13 | 12.5 | 12.2 | 11.8 | 11.3
25.7 | 17.05 | 16.75 | 16.2 | 15.75 | 15 | 14.5 | 14 | 13.5 | 13.1 | 12.6 | 12.3 | 11.9 | 11.4
25.8 | 17.2 | 16.9 | 16.3 | 15.8 | 15.1 | 14.6 | 14.1 | 13.6 | 13.2 | 12.7 | 12.4 | 12 | 11.5
25.9 | 17.35 | 17.05 | 16.45 | 15.95 | 15.25 | 14.75 | 14.25 | 13.7 | 13.3 | 12.85 | 12.5 | 12.1 | 11.55
26 | 17.5 | 17.2 | 16.6 | 16.1 | 15.4 | 14.9 | 14.4 | 13.8 | 13.4 | 13 | 12.6 | 12.2 | 11.6
26.1 | 17.65 | 17.3 | 16.75 | 16.25 | 15.55 | 15 | 14.5 | 13.9 | 13.5 | 13.1 | 12.7 | 12.3 | 11.7
26.2 | 17.8 | 17.4 | 16.9 | 16.4 | 15.7 | 15.1 | 14.6 | 14 | 13.6 | 13.2 | 12.8 | 12.4 | 11.8
26.3 | 17.9 | 17.5 | 17 | 16.5 | 15.75 | 15.2 | 14.7 | 14.1 | 13.7 | 13.25 | 12.9 | 12.5 | 11.9
26.4 | 18 | 17.6 | 17.1 | 16.6 | 15.8 | 15.3 | 14.8 | 14.2 | 13.8 | 13.3 | 13 | 12.6 | 12
26.5 | 18.15 | 17.75 | 17.25 | 16.7 | 15.95 | 15.45 | 14.9 | 14.3 | 13.9 | 13.4 | 13.1 | 12.7 | 12.05
26.6 | 18.3 | 17.9 | 17.4 | 16.8 | 16.1 | 15.6 | 15 | 14.4 | 14 | 13.5 | 13.2 | 12.8 | 12.1
26.7 | 18.45 | 18.05 | 17.55 | 16.95 | 16.25 | 15.7 | 15.15 | 14.5 | 14.1 | 13.65 | 13.3 | 12.85 | 12.2
26.8 | 18.6 | 18.2 | 17.7 | 17.1 | 16.4 | 15.8 | 15.3 | 14.6 | 14.2 | 13.8 | 13.4 | 12.9 | 12.3
26.9 | 18.75 | 18.35 | 17.85 | 17.25 | 16.5 | 15.95 | 15.4 | 14.7 | 14.3 | 13.9 | 13.5 | 13 | 12.35
27 | 18.9 | 18.5 | 18 | 17.4 | 16.6 | 16.1 | 15.5 | 14.8 | 14.4 | 14 | 13.6 | 13.1 | 12.4
27.1 | 19 | 18.6 | 18.05 | 17.5 | 16.7 | 16.15 | 15.6 | 14.9 | 14.5 | 14.05 | 13.7 | 13.2 | 12.5
27.2 | 19.1 | 18.7 | 18.1 | 17.6 | 16.8 | 16.2 | 15.7 | 15 | 14.6 | 14.1 | 13.8 | 13.3 | 12.6
27.3 | 19.25 | 18.85 | 18.25 | 17.7 | 16.9 | 16.3 | 15.8 | 15.1 | 14.7 | 14.2 | 13.9 | 13.35 | 12.65
27.4 | 19.4 | 19 | 18.4 | 17.8 | 17 | 16.4 | 15.9 | 15.2 | 14.8 | 14.3 | 14 | 13.4 | 12.7
27.5 | 19.55 | 19.15 | 18.55 | 17.9 | 17.1 | 16.5 | 16 | 15.3 | 14.9 | 14.4 | 14.05 | 13.5 | 12.8
27.6 | 19.7 | 19.3 | 18.7 | 18 | 17.2 | 16.6 | 16.1 | 15.4 | 15 | 14.5 | 14.1 | 13.6 | 12.9
27.7 | 19.85 | 19.45 | 18.85 | 18.1 | 17.3 | 16.7 | 16.2 | 15.5 | 15.1 | 14.6 | 14.15 | 13.65 | 12.95
27.8 | 20 | 19.6 | 19 | 18.2 | 17.4 | 16.8 | 16.3 | 15.6 | 15.2 | 14.7 | 14.2 | 13.7 | 13
27.9 | 20.15 | 19.65 | 19.1 | 18.3 | 17.5 | 16.9 | 16.4 | 15.7 | 15.3 | 14.75 | 14.3 | 13.8 | 13.1
28 | 20.3 | 19.7 | 19.2 | 18.4 | 17.6 | 17 | 16.5 | 15.8 | 15.4 | 14.8 | 14.4 | 13.9 | 13.2
28.1 | 20.45 | 19.85 | 19.35 | 18.5 | 17.7 | 17.1 | 16.6 | 15.9 | 15.5 | 14.9 | 14.5 | 13.95 | 13.25
28.2 | 20.6 | 20 | 19.5 | 18.6 | 17.8 | 17.2 | 16.7 | 16 | 15.6 | 15 | 14.6 | 14 | 13.3
28.3 | 20.75 | 20.15 | 19.6 | 18.7 | 17.9 | 17.3 | 16.8 | 16.1 | 15.7 | 15.1 | 14.7 | 14.1 | 13.4
28.4 | 20.9 | 20.3 | 19.7 | 18.8 | 18 | 17.4 | 16.9 | 16.2 | 15.8 | 15.2 | 14.8 | 14.2 | 13.5
28.5 | 21.05 | 20.45 | 19.85 | 18.95 | 18.1 | 17.5 | 17 | 16.3 | 15.9 | 15.3 | 14.9 | 14.25 | 13.55
28.6 | 21.2 | 20.6 | 20 | 19.1 | 18.2 | 17.6 | 17.1 | 16.4 | 16 | 15.4 | 15 | 14.3 | 13.6
28.7 | 21.35 | 20.75 | 20.1 | 19.25 | 18.35 | 17.7 | 17.2 | 16.5 | 16.1 | 15.5 | 15.1 | 14.4 | 13.7
28.8 | 21.5 | 20.9 | 20.2 | 19.4 | 18.5 | 17.8 | 17.3 | 16.6 | 16.2 | 15.6 | 15.2 | 14.5 | 13.8
28.9 | 21.65 | 21 | 20.35 | 19.5 | 18.6 | 17.95 | 17.4 | 16.7 | 16.3 | 15.7 | 15.3 | 14.55 | 13.85
29 | 21.8 | 21.1 | 20.5 | 19.6 | 18.7 | 18.1 | 17.5 | 16.8 | 16.4 | 15.8 | 15.4 | 14.6 | 13.9
29.1 | 21.95 | 21.25 | 20.65 | 19.75 | 18.85 | 18.2 | 17.6 | 16.9 | 16.5 | 15.9 | 15.5 | 14.7 | 14
29.2 | 22.1 | 21.4 | 20.8 | 19.9 | 19 | 18.3 | 17.7 | 17 | 16.6 | 16 | 15.6 | 14.8 | 14.1
29.3 | 22.25 | 21.55 | 20.95 | 20.05 | 19.15 | 18.45 | 17.8 | 17.1 | 16.7 | 16.1 | 15.7 | 14.9 | 14.15
29.4 | 22.4 | 21.7 | 21.1 | 20.2 | 19.3 | 18.6 | 17.9 | 17.2 | 16.8 | 16.2 | 15.8 | 15 | 14.2
29.5 | 22.55 | 21.85 | 21.2 | 20.3 | 19.4 | 18.7 | 18.05 | 17.35 | 16.9 | 16.3 | 15.9 | 15.05 | 14.3
29.6 | 22.7 | 22 | 21.3 | 20.4 | 19.5 | 18.8 | 18.2 | 17.5 | 17 | 16.4 | 16 | 15.1 | 14.4
29.7 | 22.85 | 22.15 | 21.45 | 20.55 | 19.65 | 18.95 | 18.3 | 17.6 | 17.1 | 16.5 | 16.1 | 15.2 | 14.45
29.8 | 23 | 22.3 | 21.6 | 20.7 | 19.8 | 19.1 | 18.4 | 17.7 | 17.2 | 16.6 | 16.2 | 15.3 | 14.5
29.9 | 23.15 | 22.45 | 21.75 | 20.85 | 19.9 | 19.2 | 18.5 | 17.8 | 17.3 | 16.7 | 16.3 | 15.35 | 14.6
30 | 23.3 | 22.6 | 21.9 | 21 | 20 | 19.3 | 18.6 | 17.9 | 17.4 | 16.8 | 16.4 | 15.4 | 14.7
30.1 | 23.45 | 22.75 | 22.05 | 21.1 | 20.15 | 19.45 | 18.75 | 18.05 | 17.5 | 16.9 | 16.5 | 15.5 | 14.8
30.2 | 23.6 | 22.9 | 22.2 | 21.2 | 20.3 | 19.6 | 18.9 | 18.2 | 17.6 | 17 | 16.6 | 15.6 | 14.9
30.3 | 23.75 | 23.05 | 22.35 | 21.35 | 20.45 | 19.7 | 19 | 18.3 | 17.7 | 17.1 | 16.7 | 15.7 | 15
30.4 | 23.9 | 23.2 | 22.5 | 21.5 | 20.6 | 19.8 | 19.1 | 18.4 | 17.8 | 17.2 | 16.8 | 15.8 | 15.1
30.5 | 24.1 | 23.4 | 22.65 | 21.7 | 20.75 | 20 | 19.25 | 18.55 | 17.9 | 17.35 | 16.9 | 15.9 | 15.15
30.6 | 24.3 | 23.6 | 22.8 | 21.9 | 20.9 | 20.2 | 19.4 | 18.7 | 18 | 17.5 | 17 | 16 | 15.2
30.7 | 24.45 | 23.75 | 22.95 | 22 | 21.05 | 20.3 | 19.55 | 18.8 | 18.1 | 17.6 | 17.1 | 16.1 | 15.3
30.8 | 24.6 | 23.9 | 23.1 | 22.1 | 21.2 | 20.4 | 19.7 | 18.9 | 18.2 | 17.7 | 17.2 | 16.2 | 15.4
30.9 | 24.75 | 24.05 | 23.25 | 22.25 | 21.3 | 20.55 | 19.8 | 19.05 | 18.3 | 17.8 | 17.3 | 16.3 | 15.45
31 | 24.9 | 24.2 | 23.4 | 22.4 | 21.4 | 20.7 | 19.9 | 19.2 | 18.4 | 17.9 | 17.4 | 16.4 | 15.5
31.1 | 25.05 | 24.3 | 23.55 | 22.55 | 21.55 | 20.8 | 20.05 | 19.3 | 18.5 | 18 | 17.5 | 16.5 | 15.6
31.2 | 25.2 | 24.4 | 23.7 | 22.7 | 21.7 | 20.9 | 20.2 | 19.4 | 18.6 | 18.1 | 17.6 | 16.6 | 15.7
31.3 | 25.4 | 24.6 | 23.9 | 22.85 | 21.85 | 21.05 | 20.35 | 19.55 | 18.75 | 18.25 | 17.7 | 16.75 | 15.75
31.4 | 25.6 | 24.8 | 24.1 | 23 | 22 | 21.2 | 20.5 | 19.7 | 18.9 | 18.4 | 17.8 | 16.9 | 15.8
31.5 | 25.75 | 24.95 | 24.2 | 23.15 | 22.15 | 21.35 | 20.6 | 19.8 | 19.05 | 18.5 | 17.9 | 17 | 15.9
31.6 | 25.9 | 25.1 | 24.3 | 23.3 | 22.3 | 21.5 | 20.7 | 19.9 | 19.2 | 18.6 | 18 | 17.1 | 16
31.7 | 26.05 | 25.25 | 24.45 | 23.45 | 22.4 | 21.6 | 20.85 | 20.05 | 19.3 | 18.75 | 18.1 | 17.2 | 16.1
31.8 | 26.2 | 25.4 | 24.6 | 23.6 | 22.5 | 21.7 | 21 | 20.2 | 19.4 | 18.9 | 18.2 | 17.3 | 16.2
31.9 | 26.35 | 25.55 | 24.75 | 23.75 | 22.65 | 21.85 | 21.1 | 20.3 | 19.5 | 19 | 18.3 | 17.4 | 16.3
32 | 26.5 | 25.7 | 24.9 | 23.9 | 22.8 | 22 | 21.2 | 20.4 | 19.6 | 19.1 | 18.4 | 17.5 | 16.4
32.1 | 26.7 | 25.9 | 25.1 | 24.05 | 22.95 | 22.15 | 21.35 | 20.55 | 19.75 | 19.25 | 18.5 | 17.6 | 16.5
32.2 | 26.9 | 26.1 | 25.3 | 24.2 | 23.1 | 22.3 | 21.5 | 20.7 | 19.9 | 19.4 | 18.6 | 17.7 | 16.6
32.3 | 27.05 | 26.25 | 25.45 | 24.35 | 23.25 | 22.45 | 21.65 | 20.8 | 20 | 19.5 | 18.7 | 17.8 | 16.7
32.4 | 27.2 | 26.4 | 25.6 | 24.5 | 23.4 | 22.6 | 21.8 | 20.9 | 20.1 | 19.6 | 18.8 | 17.9 | 16.8
32.5 | 27.4 | 26.6 | 25.75 | 24.65 | 23.55 | 22.75 | 21.95 | 21.1 | 20.25 | 19.75 | 18.9 | 18 | 16.9
32.6 | 27.6 | 26.8 | 25.9 | 24.8 | 23.7 | 22.9 | 22.1 | 21.3 | 20.4 | 19.9 | 19 | 18.1 | 17
32.7 | 27.75 | 26.95 | 26.05 | 24.95 | 23.85 | 23.05 | 22.2 | 21.4 | 20.5 | 20 | 19.1 | 18.2 | 17.1
32.8 | 27.9 | 27.1 | 26.2 | 25.1 | 24 | 23.2 | 22.3 | 21.5 | 20.6 | 20.1 | 19.2 | 18.3 | 17.2
32.9 | 28.05 | 27.25 | 26.35 | 25.25 | 24.15 | 23.3 | 22.45 | 21.6 | 20.75 | 20.2 | 19.3 | 18.4 | 17.3
33 | 28.2 | 27.4 | 26.5 | 25.4 | 24.3 | 23.4 | 22.6 | 21.7 | 20.9 | 20.3 | 19.4 | 18.5 | 17.4
33.1 | 28.4 | 27.55 | 26.65 | 25.55 | 24.45 | 23.55 | 22.75 | 21.85 | 21.05 | 20.4 | 19.5 | 18.6 | 17.5
33.2 | 28.6 | 27.7 | 26.8 | 25.7 | 24.6 | 23.7 | 22.9 | 22 | 21.2 | 20.5 | 19.6 | 18.7 | 17.6
33.3 | 28.75 | 27.85 | 26.95 | 25.85 | 24.75 | 23.85 | 23 | 22.15 | 21.3 | 20.6 | 19.7 | 18.8 | 17.7
33.4 | 28.9 | 28 | 27.1 | 26 | 24.9 | 24 | 23.1 | 22.3 | 21.4 | 20.7 | 19.8 | 18.9 | 17.8
33.5 | 29.1 | 28.2 | 27.25 | 26.2 | 25.05 | 24.1 | 23.2 | 22.45 | 21.55 | 20.8 | 19.9 | 19 | 17.9
33.6 | 29.3 | 28.4 | 27.4 | 26.4 | 25.2 | 24.2 | 23.3 | 22.6 | 21.7 | 20.9 | 20 | 19.1 | 18
33.7 | 29.45 | 28.55 | 27.55 | 26.5 | 25.3 | 24.3 | 23.4 | 22.7 | 21.8 | 21 | 20.1 | 19.2 | 18.1
33.8 | 29.6 | 28.7 | 27.7 | 26.6 | 25.4 | 24.4 | 23.5 | 22.8 | 21.9 | 21.1 | 20.2 | 19.3 | 18.2
33.9 | 29.8 | 28.9 | 27.85 | 26.7 | 25.5 | 24.5 | 23.6 | 22.9 | 22 | 21.2 | 20.3 | 19.4 | 18.25
34 | 30 | 29.1 | 28 | 26.8 | 25.6 | 24.6 | 23.7 | 23 | 22.1 | 21.3 | 20.4 | 19.5 | 18.3
34.1 | 30.15 | 29.25 | 28.15 | 26.9 | 25.7 | 24.7 | 23.8 | 23.1 | 22.2 | 21.4 | 20.5 | 19.6 | 18.35
34.2 | 30.3 | 29.4 | 28.3 | 27 | 25.8 | 24.8 | 23.9 | 23.2 | 22.3 | 21.5 | 20.6 | 19.7 | 18.4
34.3 | 30.5 | 29.6 | 28.45 | 27.1 | 25.9 | 24.9 | 24 | 23.3 | 22.4 | 21.6 | 20.7 | 19.75 | 18.5
34.4 | 30.7 | 29.8 | 28.6 | 27.2 | 26 | 25 | 24.1 | 23.4 | 22.5 | 21.7 | 20.8 | 19.8 | 18.6
34.5 | 30.9 | 30 | 28.75 | 27.3 | 26.1 | 25.1 | 24.2 | 23.5 | 22.6 | 21.8 | 20.9 | 19.9 | 18.7
34.6 | 31.1 | 30.2 | 28.9 | 27.4 | 26.2 | 25.2 | 24.3 | 23.6 | 22.7 | 21.9 | 21 | 20 | 18.8
34.7 | 31.25 | 30.35 | 29.05 | 27.5 | 26.3 | 25.3 | 24.4 | 23.7 | 22.8 | 22 | 21.1 | 20.1 | 18.9
34.8 | 31.4 | 30.5 | 29.2 | 27.6 | 26.4 | 25.4 | 24.5 | 23.8 | 22.9 | 22.1 | 21.2 | 20.2 | 19
34.9 | 31.6 | 30.65 | 29.4 | 27.8 | 26.55 | 25.6 | 24.65 | 23.9 | 23.05 | 22.2 | 21.3 | 20.3 | 19.1
35 | 31.8 | 30.8 | 29.6 | 28 | 26.7 | 25.8 | 24.8 | 24 | 23.2 | 22.3 | 21.4 | 20.4 | 19.2
35.1 | 31.95 | 30.95 | 29.75 | 28.1 | 26.85 | 25.9 | 24.9 | 24.1 | 23.3 | 22.4 | 21.5 | 20.5 | 19.3
35.2 | 32.1 | 31.1 | 29.9 | 28.2 | 27 | 26 | 25 | 24.2 | 23.4 | 22.5 | 21.6 | 20.6 | 19.4
35.3 | 32.3 | 31.3 | 30.05 | 28.4 | 27.15 | 26.15 | 25.2 | 24.3 | 23.55 | 22.65 | 21.7 | 20.7 | 19.5
35.4 | 32.5 | 31.5 | 30.2 | 28.6 | 27.3 | 26.3 | 25.4 | 24.4 | 23.7 | 22.8 | 21.8 | 20.8 | 19.6
35.5 | 32.7 | 31.7 | 30.4 | 28.8 | 27.45 | 26.45 | 25.55 | 24.55 | 23.85 | 22.9 | 21.9 | 20.9 | 19.7
35.6 | 32.9 | 31.9 | 30.6 | 29 | 27.6 | 26.6 | 25.7 | 24.7 | 24 | 23 | 22 | 21 | 19.8
35.7 | 33.1 | 32.1 | 30.8 | 29.15 | 27.8 | 26.8 | 25.85 | 24.85 | 24.15 | 23.15 | 22.1 | 21.1 | 19.9
35.8 | 33.3 | 32.3 | 31 | 29.3 | 28 | 27 | 26 | 25 | 24.3 | 23.3 | 22.2 | 21.2 | 20
35.9 | 33.45 | 32.45 | 31.1 | 29.45 | 28.1 | 27.1 | 26.1 | 25.1 | 24.4 | 23.4 | 22.3 | 21.3 | 20.1
36 | 33.6 | 32.6 | 31.2 | 29.6 | 28.2 | 27.2 | 26.2 | 25.2 | 24.5 | 23.5 | 22.4 | 21.4 | 20.2
36.1 | 33.8 | 32.8 | 31.4 | 29.75 | 28.4 | 27.35 | 26.35 | 25.35 | 24.65 | 23.65 | 22.5 | 21.5 | 20.3
36.2 | 34 | 33 | 31.6 | 29.9 | 28.6 | 27.5 | 26.5 | 25.5 | 24.8 | 23.8 | 22.6 | 21.6 | 20.4
36.3 | 34.2 | 33.2 | 31.8 | 30.1 | 28.75 | 27.7 | 26.65 | 25.65 | 24.95 | 23.95 | 22.7 | 21.7 | 20.5
36.4 | 34.4 | 33.4 | 32 | 30.3 | 28.9 | 27.9 | 26.8 | 25.8 | 25.1 | 24.1 | 22.8 | 21.8 | 20.6
36.5 | 34.6 | 33.6 | 32.2 | 30.45 | 29.05 | 28.05 | 26.95 | 25.95 | 25.25 | 24.25 | 22.9 | 21.9 | 20.75
36.6 | 34.8 | 33.8 | 32.4 | 30.6 | 29.2 | 28.2 | 27.1 | 26.1 | 25.4 | 24.4 | 23 | 22 | 20.9
36.7 | 35 | 33.95 | 32.55 | 30.8 | 29.4 | 28.35 | 27.3 | 26.25 | 25.55 | 24.5 | 23.1 | 22.1 | 21
36.8 | 35.2 | 34.1 | 32.7 | 31 | 29.6 | 28.5 | 27.5 | 26.4 | 25.7 | 24.6 | 23.2 | 22.2 | 21.1
36.9 | 35.35 | 34.25 | 32.85 | 31.1 | 29.7 | 28.65 | 27.6 | 26.5 | 25.8 | 24.7 | 23.3 | 22.3 | 21.2
37 | 35.5 | 34.4 | 33 | 31.2 | 29.8 | 28.8 | 27.7 | 26.6 | 25.9 | 24.8 | 23.4 | 22.4 | 21.3
37.1 | 35.7 | 34.6 | 33.2 | 31.4 | 30 | 28.95 | 27.85 | 26.75 | 26.05 | 24.95 | 23.55 | 22.5 | 21.4
37.2 | 35.9 | 34.8 | 33.4 | 31.6 | 30.2 | 29.1 | 28 | 26.9 | 26.2 | 25.1 | 23.7 | 22.6 | 21.5
37.3 | 36.1 | 35 | 33.6 | 31.75 | 30.35 | 29.25 | 28.15 | 27.05 | 26.35 | 25.25 | 23.85 | 22.75 | 21.65
37.4 | 36.3 | 35.2 | 33.8 | 31.9 | 30.5 | 29.4 | 28.3 | 27.2 | 26.5 | 25.4 | 24 | 22.9 | 21.8
37.5 | 36.5 | 35.4 | 33.95 | 32.1 | 30.65 | 29.55 | 28.45 | 27.35 | 26.65 | 25.55 | 24.1 | 23 | 21.9
37.6 | 36.7 | 35.6 | 34.1 | 32.3 | 30.8 | 29.7 | 28.6 | 27.5 | 26.8 | 25.7 | 24.2 | 23.1 | 22
37.7 | 36.9 | 35.8 | 34.3 | 32.45 | 31 | 29.85 | 28.75 | 27.65 | 26.95 | 25.85 | 24.35 | 23.25 | 22.15
37.8 | 37.1 | 36 | 34.5 | 32.6 | 31.2 | 30 | 28.9 | 27.8 | 27.1 | 26 | 24.5 | 23.4 | 22.3
37.9 | 37.3 | 36.2 | 34.7 | 32.8 | 31.35 | 30.15 | 29.05 | 27.95 | 27.25 | 26.1 | 24.65 | 23.5 | 22.4
38 | 37.5 | 36.4 | 34.9 | 33 | 31.5 | 30.3 | 29.2 | 28.1 | 27.4 | 26.2 | 24.8 | 23.6 | 22.5
38.1 | 37.7 | 36.6 | 35.05 | 33.2 | 31.65 | 30.45 | 29.35 | 28.25 | 27.55 | 26.35 | 24.9 | 23.75 | 22.6
38.2 | 37.9 | 36.8 | 35.2 | 33.4 | 31.8 | 30.6 | 29.5 | 28.4 | 27.7 | 26.5 | 25 | 23.9 | 22.7
38.3 | 38.1 | 37 | 35.4 | 33.55 | 31.95 | 30.75 | 29.65 | 28.55 | 27.85 | 26.65 | 25.15 | 24 | 22.85
38.4 | 38.3 | 37.2 | 35.6 | 33.7 | 32.1 | 30.9 | 29.8 | 28.7 | 28 | 26.8 | 25.3 | 24.1 | 23
38.5 | 38.5 | 37.35 | 35.8 | 33.9 | 32.25 | 31.05 | 29.95 | 28.85 | 28.15 | 26.9 | 25.4 | 24.25 | 23.1
38.6 | 38.7 | 37.5 | 36 | 34.1 | 32.4 | 31.2 | 30.1 | 29 | 28.3 | 27 | 25.5 | 24.4 | 23.2
38.7 | 38.9 | 37.7 | 36.2 | 34.2667 | 32.55 | 31.35 | 30.25 | 29.15 | 28.4 | 27.1 | 25.65 | 24.5 | 23.35
38.8 | 39.1 | 37.9 | 36.4 | 34.4333 | 32.7 | 31.5 | 30.4 | 29.3 | 28.5 | 27.2 | 25.8 | 24.6 | 23.5
38.9 | 39.3 | 38.05 | 36.55 | 34.5667 | 32.85 | 31.65 | 30.5 | 29.45 | 28.65 | 27.3 | 25.9 | 24.7 | 23.6
39 | 39.5 | 38.2 | 36.7 | 34.7 | 33 | 31.8 | 30.6 | 29.6 | 28.8 | 27.4 | 26 | 24.8 | 23.7
39.1 | 39.7 | 38.35 | 36.85 | 34.85 | 33.15 | 31.95 | 30.7 | 29.7 | 28.9 | 27.5 | 26.1 | 24.9 | 23.85
39.2 | 39.9 | 38.5 | 37 | 35 | 33.3 | 32.1 | 30.8 | 29.8 | 29 | 27.6 | 26.2 | 25 | 24
39.3 | 40.1 | 38.65 | 37.15 | 35.15 | 33.45 | 32.25 | 30.9 | 29.9 | 29.1 | 27.7 | 26.3 | 25.1 | 24.1
39.4 | 40.3 | 38.8 | 37.3 | 35.3 | 33.6 | 32.4 | 31 | 30 | 29.2 | 27.8 | 26.4 | 25.2 | 24.2
39.5 | 40.5 | 38.95 | 37.45 | 35.45 | 33.75 | 32.55 | 31.1 | 30.1 | 29.3 | 27.9 | 26.5 | 25.3 | 24.3
39.6 | 40.7 | 39.1 | 37.6 | 35.6 | 33.9 | 32.7 | 31.2 | 30.2 | 29.4 | 28 | 26.6 | 25.4 | 24.4
39.7 | 40.95 | 39.35 | 37.8 | 35.75 | 34.05 | 32.85 | 31.3 | 30.35 | 29.55 | 28.1 | 26.7 | 25.5 | 24.55
39.8 | 41.2 | 39.6 | 38 | 35.9 | 34.2 | 33 | 31.4 | 30.5 | 29.7 | 28.2 | 26.8 | 25.6 | 24.7
39.9 | 41.4 | 39.75 | 38.15 | 36.05 | 34.35 | 33.15 | 31.55 | 30.65 | 29.85 | 28.3 | 26.9 | 25.7 | 24.85
40 | 41.6 | 39.9 | 38.3 | 36.2 | 34.5 | 33.3 | 31.7 | 30.8 | 30 | 28.4 | 27 | 25.8 | 25
40.1 | 41.8 | 40.1 | 38.45 | 36.35 | 34.65 | 33.45 | 31.85 | 30.95 | 30.1 | 28.5 | 27.15 | 25.9 | 25.1
40.2 | 42 | 40.3 | 38.6 | 36.5 | 34.8 | 33.6 | 32 | 31.1 | 30.2 | 28.6 | 27.3 | 26 | 25.2
40.3 | 42.2 | 40.5 | 38.8 | 36.7 | 34.95 | 33.75 | 32.15 | 31.25 | 30.35 | 28.7 | 27.45 | 26.1 | 25.3
40.4 | 42.4 | 40.7 | 39 | 36.9 | 35.1 | 33.9 | 32.3 | 31.4 | 30.5 | 28.8 | 27.6 | 26.2 | 25.4
40.5 | 42.6 | 40.9 | 39.2 | 37.05 | 35.25 | 34.05 | 32.45 | 31.55 | 30.65 | 28.95 | 27.7 | 26.35 | 25.55
40.6 | 42.8 | 41.1 | 39.4 | 37.2 | 35.4 | 34.2 | 32.6 | 31.7 | 30.8 | 29.1 | 27.8 | 26.5 | 25.7
40.7 | 43.05 | 41.35 | 39.6 | 37.45 | 35.55 | 34.35 | 32.75 | 31.85 | 31 | 29.25 | 27.95 | 26.65 | 25.85
40.8 | 43.3 | 41.6 | 39.8 | 37.7 | 35.7 | 34.5 | 32.9 | 32 | 31.2 | 29.4 | 28.1 | 26.8 | 26
40.9 | 43.5 | 41.8 | 40 | 37.85 | 35.85 | 34.65 | 33.05 | 32.15 | 31.35 | 29.55 | 28.25 | 26.95 | 26.1
41 | 43.7 | 42 | 40.2 | 38 | 36 | 34.8 | 33.2 | 32.3 | 31.5 | 29.7 | 28.4 | 27.1 | 26.2
41.1 | 43.9 | 42.15 | 40.4 | 38.2 | 36.15 | 34.9 | 33.35 | 32.45 | 31.65 | 29.85 | 28.55 | 27.2 | 26.35
41.2 | 44.1 | 42.3 | 40.6 | 38.4 | 36.3 | 35.1 | 33.5 | 32.6 | 31.8 | 30 | 28.7 | 27.3 | 26.5
41.3 | 44.3 | 42.5 | 40.75 | 38.55 | 36.45 | 35.2 | 33.65 | 32.75 | 31.9 | 30.15 | 28.8 | 27.45 | 26.6
41.4 | 44.5 | 42.7 | 40.9 | 38.7 | 36.6 | 35.4 | 33.8 | 32.9 | 32 | 30.3 | 28.9 | 27.6 | 26.7
41.5 | 44.75 | 42.95 | 41.15 | 38.95 | 36.75 | 35.5 | 34 | 33.1 | 32.2 | 30.45 | 29.05 | 27.75 | 26.85
41.6 | 45 | 43.2 | 41.4 | 39.2 | 36.9 | 35.7 | 34.2 | 33.3 | 32.4 | 30.6 | 29.2 | 27.9 | 27
41.7 | 45.2 | 43.4 | 41.6 | 39.35 | 37.05 | 35.8 | 34.35 | 33.45 | 32.55 | 30.75 | 29.35 | 28 | 27.1
41.8 | 45.4 | 43.6 | 41.8 | 39.5 | 37.2 | 36 | 34.5 | 33.6 | 32.7 | 30.9 | 29.5 | 28.1 | 27.2
41.9 | 45.65 | 43.85 | 42 | 39.7 | 37.4 | 36.1 | 34.7 | 33.8 | 32.85 | 31.05 | 29.65 | 28.3 | 27.35
42 | 45.9 | 44.1 | 42.2 | 39.9 | 37.6 | 36.3 | 34.9 | 34 | 33 | 31.2 | 29.8 | 28.5 | 27.5
42.1 | 46.1 | 44.25 | 42.4 | 40.1 | 37.8 | 36.4 | 35.05 | 34.15 | 33.15 | 31.35 | 29.95 | 28.6 | 27.65
42.2 | 46.3 | 44.4 | 42.6 | 40.3 | 38 | 36.6 | 35.2 | 34.3 | 33.3 | 31.5 | 30.1 | 28.7 | 27.8
42.3 | 46.5 | 44.6 | 42.8 | 40.45 | 38.15 | 36.7 | 35.35 | 34.45 | 33.45 | 31.65 | 30.25 | 28.85 | 27.9
42.4 | 46.7 | 44.8 | 43 | 40.6 | 38.3 | 36.9 | 35.5 | 34.6 | 33.6 | 31.8 | 30.4 | 29 | 28
42.5 | 46.95 | 45.05 | 43.2 | 40.85 | 38.5 | 37.1 | 35.7 | 34.75 | 33.8 | 31.95 | 30.55 | 29.15 | 28.15
42.6 | 47.2 | 45.3 | 43.4 | 41.1 | 38.7 | 37.3 | 35.9 | 34.9 | 34 | 32.1 | 30.7 | 29.3 | 28.3
42.7 | 47.4 | 45.5 | 43.6 | 41.25 | 38.85 | 37.45 | 36.05 | 35.05 | 34.15 | 32.25 | 30.8 | 29.4 | 28.45
42.8 | 47.6 | 45.7 | 43.8 | 41.4 | 39 | 37.6 | 36.2 | 35.2 | 34.3 | 32.4 | 30.9 | 29.5 | 28.6
42.9 | 47.85 | 45.95 | 44 | 41.6 | 39.2 | 37.8 | 36.4 | 35.4 | 34.45 | 32.55 | 31.1 | 29.65 | 28.75
43 | 48.1 | 46.2 | 44.2 | 41.8 | 39.4 | 38 | 36.6 | 35.6 | 34.6 | 32.7 | 31.3 | 29.8 | 28.9
43.1 | 48.3 | 46.4 | 44.4 | 42 | 39.6 | 38.15 | 36.75 | 35.75 | 34.75 | 32.85 | 31.4 | 29.95 | 29
43.2 | 48.5 | 46.6 | 44.6 | 42.2 | 39.8 | 38.3 | 36.9 | 35.9 | 34.9 | 33 | 31.5 | 30.1 | 29.1
43.3 | 48.75 | 46.8 | 44.85 | 42.4 | 40 | 38.5 | 37.05 | 36.1 | 35.1 | 33.15 | 31.65 | 30.25 | 29.25
43.4 | 49 | 47 | 45.1 | 42.6 | 40.2 | 38.7 | 37.2 | 36.3 | 35.3 | 33.3 | 31.8 | 30.4 | 29.4
43.5 | 49.2 | 47.2 | 45.25 | 42.8 | 40.35 | 38.85 | 37.35 | 36.45 | 35.45 | 33.45 | 31.95 | 30.5 | 29.5
43.6 | 49.4 | 47.4 | 45.4 | 43 | 40.5 | 39 | 37.5 | 36.6 | 35.6 | 33.6 | 32.1 | 30.6 | 29.6
43.7 | 49.65 | 47.65 | 45.65 | 43.2 | 40.7 | 39.2 | 37.7 | 36.75 | 35.75 | 33.75 | 32.25 | 30.75 | 29.75
43.8 | 49.9 | 47.9 | 45.9 | 43.4 | 40.9 | 39.4 | 37.9 | 36.9 | 35.9 | 33.9 | 32.4 | 30.9 | 29.9
43.9 | 50.15 | 48.15 | 46.15 | 43.6 | 41.1 | 39.6 | 38.1 | 37.1 | 36.1 | 34.1 | 32.6 | 31.05 | 30.05
44 | 50.4 | 48.4 | 46.4 | 43.8 | 41.3 | 39.8 | 38.3 | 37.3 | 36.3 | 34.3 | 32.8 | 31.2 | 30.2
44.1 | 50.6 | 48.6 | 46.55 | 44 | 41.5 | 39.95 | 38.45 | 37.45 | 36.45 | 34.4 | 32.9 | 31.35 | 30.35
44.2 | 50.8 | 48.8 | 46.7 | 44.2 | 41.7 | 40.1 | 38.6 | 37.6 | 36.6 | 34.5 | 33 | 31.5 | 30.5
44.3 | 51.05 | 49 | 46.95 | 44.4 | 41.9 | 40.3 | 38.8 | 37.8 | 36.75 | 34.7 | 33.15 | 31.65 | 30.65
44.4 | 51.3 | 49.2 | 47.2 | 44.6 | 42.1 | 40.5 | 39 | 38 | 36.9 | 34.9 | 33.3 | 31.8 | 30.8
44.5 | 51.5 | 49.4 | 47.4 | 44.8 | 42.25 | 40.65 | 39.15 | 38.15 | 37.05 | 35.05 | 33.45 | 31.95 | 30.9
44.6 | 51.7 | 49.6 | 47.6 | 45 | 42.4 | 40.8 | 39.3 | 38.3 | 37.2 | 35.2 | 33.6 | 32.1 | 31
44.7 | 51.95 | 49.85 | 47.8 | 45.2 | 42.6 | 41 | 39.5 | 38.45 | 37.4 | 35.35 | 33.75 | 32.25 | 31.15
44.8 | 52.2 | 50.1 | 48 | 45.4 | 42.8 | 41.2 | 39.7 | 38.6 | 37.6 | 35.5 | 33.9 | 32.4 | 31.3
44.9 | 52.45 | 50.35 | 48.25 | 45.6 | 43 | 41.4 | 39.9 | 38.8 | 37.75 | 35.65 | 34.1 | 32.55 | 31.45
45 | 52.7 | 50.6 | 48.5 | 45.8 | 43.2 | 41.6 | 40.1 | 39 | 37.9 | 35.8 | 34.3 | 32.7 | 31.6
45.1 | 52.95 | 50.85 | 48.7 | 46.05 | 43.4 | 41.8 | 40.25 | 39.2 | 38.1 | 36 | 34.45 | 32.85 | 31.75
45.2 | 53.2 | 51.1 | 48.9 | 46.3 | 43.6 | 42 | 40.4 | 39.4 | 38.3 | 36.2 | 34.6 | 33 | 31.9
45.3 | 53.4 | 51.3 | 49.15 | 46.45 | 43.8 | 42.15 | 40.55 | 39.55 | 38.45 | 36.3 | 34.7 | 33.1 | 32.05
45.4 | 53.6 | 51.5 | 49.4 | 46.6 | 44 | 42.3 | 40.7 | 39.7 | 38.6 | 36.4 | 34.8 | 33.2 | 32.2
45.5 | 53.85 | 51.7 | 49.6 | 46.85 | 44.2 | 42.5 | 40.9 | 39.85 | 38.8 | 36.6 | 35 | 33.35 | 32.35
45.6 | 54.1 | 51.9 | 49.8 | 47.1 | 44.4 | 42.7 | 41.1 | 40 | 39 | 36.8 | 35.2 | 33.5 | 32.5
45.7 | 54.35 | 52.15 | 50 | 47.3 | 44.6 | 42.9 | 41.3 | 40.2 | 39.15 | 36.95 | 35.35 | 33.7 | 32.65
45.8 | 54.6 | 52.4 | 50.2 | 47.5 | 44.8 | 43.1 | 41.5 | 40.4 | 39.3 | 37.1 | 35.5 | 33.9 | 32.8
45.9 | 54.8 | 52.6 | 50.4 | 47.7 | 45 | 43.3 | 41.7 | 40.6 | 39.5 | 37.3 | 35.65 | 34.05 | 32.95
46 | 55 | 52.8 | 50.6 | 47.9 | 45.2 | 43.5 | 41.9 | 40.8 | 39.7 | 37.5 | 35.8 | 34.2 | 33.1
46.1 | 55.25 | 53.05 | 50.85 | 48.1 | 45.35 | 43.65 | 42.05 | 40.95 | 39.85 | 37.6 | 35.95 | 34.3 | 33.2
46.2 | 55.5 | 53.3 | 51.1 | 48.3 | 45.5 | 43.8 | 42.2 | 41.1 | 40 | 37.7 | 36.1 | 34.4 | 33.3
46.3 | 55.75 | 53.55 | 51.3 | 48.5 | 45.7 | 44 | 42.4 | 41.25 | 40.15 | 37.9 | 36.25 | 34.55 | 33.45
46.4 | 56 | 53.8 | 51.5 | 48.7 | 45.9 | 44.2 | 42.6 | 41.4 | 40.3 | 38.1 | 36.4 | 34.7 | 33.6
46.5 | 56.25 | 54 | 51.75 | 48.95 | 46.1 | 44.4 | 42.75 | 41.6 | 40.5 | 38.25 | 36.55 | 34.85 | 33.75
46.6 | 56.5 | 54.2 | 52 | 49.2 | 46.3 | 44.6 | 42.9 | 41.8 | 40.7 | 38.4 | 36.7 | 35 | 33.9
46.7 | 56.75 | 54.45 | 52.2 | 49.4 | 46.5 | 44.8 | 43.1 | 42 | 40.85 | 38.6 | 36.85 | 35.15 | 34.05
46.8 | 57 | 54.7 | 52.4 | 49.6 | 46.7 | 45 | 43.3 | 42.2 | 41 | 38.8 | 37 | 35.3 | 34.2
46.9 | 57.25 | 54.95 | 52.65 | 49.8 | 46.95 | 45.1 | 43.5 | 42.4 | 41.2 | 38.95 | 37.2 | 35.45 | 34.35
47 | 57.5 | 55.2 | 52.9 | 50 | 47.2 | 45.2 | 43.7 | 42.6 | 41.4 | 39.1 | 37.4 | 35.6 | 34.5
47.1 | 57.75 | 55.45 | 53.15 | 50.25 | 47.4 | 45.5 | 43.9 | 42.75 | 41.6 | 39.25 | 37.55 | 35.8 | 34.65
47.2 | 58 | 55.7 | 53.4 | 50.5 | 47.6 | 45.8 | 44.1 | 42.9 | 41.8 | 39.4 | 37.7 | 36 | 34.8
47.3 | 58.25 | 55.95 | 53.6 | 50.7 | 47.8 | 46 | 44.3 | 43.1 | 41.95 | 39.6 | 37.85 | 36.15 | 34.95
47.4 | 58.5 | 56.2 | 53.8 | 50.9 | 48 | 46.2 | 44.5 | 43.3 | 42.1 | 39.8 | 38 | 36.3 | 35.1
47.5 | 58.75 | 56.4 | 54.05 | 51.1 | 48.2 | 46.4 | 44.65 | 43.5 | 42.3 | 39.95 | 38.2 | 36.45 | 35.25
47.6 | 59 | 56.6 | 54.3 | 51.3 | 48.4 | 46.6 | 44.8 | 43.7 | 42.5 | 40.1 | 38.4 | 36.6 | 35.4
47.7 | 59.25 | 56.85 | 54.5 | 51.55 | 48.6 | 46.8 | 45 | 43.85 | 42.65 | 40.3 | 38.55 | 36.75 | 35.55
47.8 | 59.5 | 57.1 | 54.7 | 51.8 | 48.8 | 47 | 45.2 | 44 | 42.8 | 40.5 | 38.7 | 36.9 | 35.7
47.9 | 59.75 | 57.35 | 54.95 | 52 | 49 | 47.2 | 45.4 | 44.2 | 43 | 40.65 | 38.85 | 37.05 | 35.85
48 | 60 | 57.6 | 55.2 | 52.2 | 49.2 | 47.4 | 45.6 | 44.4 | 43.2 | 40.8 | 39 | 37.2 | 36
48.1 | 0 | 57.8 | 55.45 | 52.4 | 49.4 | 47.6 | 45.8 | 44.6 | 43.4 | 40.95 | 39.15 | 37.35 | 36.15
48.2 | 0 | 58 | 55.7 | 52.6 | 49.6 | 47.8 | 46 | 44.8 | 43.6 | 41.1 | 39.3 | 37.5 | 36.3
48.3 | 0 | 58.3 | 55.9 | 52.85 | 49.8 | 48 | 46.2 | 44.95 | 43.75 | 41.3 | 39.45 | 37.65 | 36.45
48.4 | 0 | 58.6 | 56.1 | 53.1 | 50 | 48.2 | 46.4 | 45.1 | 43.9 | 41.5 | 39.6 | 37.8 | 36.6
48.5 | 0 | 58.8 | 56.35 | 53.3 | 50.2 | 48.4 | 46.55 | 45.3 | 44.1 | 41.65 | 39.8 | 37.95 | 36.75
48.6 | 0 | 59 | 56.6 | 53.5 | 50.4 | 48.6 | 46.7 | 45.5 | 44.3 | 41.8 | 40 | 38.1 | 36.9
48.7 | 0 | 59.25 | 56.85 | 53.75 | 50.65 | 48.8 | 46.9 | 45.7 | 44.45 | 42 | 40.15 | 38.25 | 37.05
48.8 | 0 | 59.5 | 57.1 | 54 | 50.9 | 49 | 47.1 | 45.9 | 44.6 | 42.2 | 40.3 | 38.4 | 37.2
48.9 | 0 | 59.75 | 57.3 | 54.2 | 51.1 | 49.2 | 47.3 | 46.05 | 44.8 | 42.35 | 40.45 | 38.6 | 37.35
49 | 0 | 60 | 57.5 | 54.4 | 51.3 | 49.4 | 47.5 | 46.2 | 45 | 42.5 | 40.6 | 38.8 | 37.5
49.1 | 0 | 0 | 57.75 | 54.6 | 51.5 | 49.6 | 47.7 | 46.4 | 45.2 | 42.65 | 40.8 | 38.95 | 37.65
49.2 | 0 | 0 | 58 | 54.8 | 51.7 | 49.8 | 47.9 | 46.6 | 45.4 | 42.8 | 41 | 39.1 | 37.8
49.3 | 0 | 0 | 58.25 | 55.05 | 51.9 | 50 | 48.1 | 46.85 | 45.6 | 43 | 41.15 | 39.25 | 38
49.4 | 0 | 0 | 58.5 | 55.3 | 52.1 | 50.2 | 48.3 | 47.1 | 45.8 | 43.2 | 41.3 | 39.4 | 38.2
49.5 | 0 | 0 | 58.7 | 55.5 | 52.3 | 50.4 | 48.5 | 47.25 | 46 | 43.4 | 41.5 | 39.55 | 38.35
49.6 | 0 | 0 | 58.9 | 55.7 | 52.5 | 50.6 | 48.7 | 47.4 | 46.2 | 43.6 | 41.7 | 39.7 | 38.5
49.7 | 0 | 0 | 59.15 | 55.95 | 52.75 | 50.8 | 48.9 | 47.6 | 46.35 | 43.75 | 41.85 | 39.9 | 38.65
49.8 | 0 | 0 | 59.4 | 56.2 | 53 | 51 | 49.1 | 47.8 | 46.5 | 43.9 | 42 | 40.1 | 38.8
49.9 | 0 | 0 | 59.65 | 56.45 | 53.2 | 51.2 | 49.3 | 48 | 46.7 | 44.1 | 42.15 | 40.25 | 38.95
50 | 0 | 0 | 59.9 | 56.7 | 53.4 | 51.4 | 49.5 | 48.2 | 46.9 | 44.3 | 42.3 | 40.4 | 39.1
50.1 | 0 | 0 | 0 | 56.9 | 53.6 | 51.65 | 49.7 | 48.35 | 47.05 | 44.45 | 42.45 | 40.55 | 39.25
50.2 | 0 | 0 | 0 | 57.1 | 53.8 | 51.9 | 49.9 | 48.5 | 47.2 | 44.6 | 42.6 | 40.7 | 39.4
50.3 | 0 | 0 | 0 | 57.35 | 54.05 | 52.1 | 50.1 | 48.75 | 47.45 | 44.8 | 42.8 | 40.85 | 39.55
50.4 | 0 | 0 | 0 | 57.6 | 54.3 | 52.3 | 50.3 | 49 | 47.7 | 45 | 43 | 41 | 39.7
50.5 | 0 | 0 | 0 | 57.8 | 54.5 | 52.5 | 50.5 | 49.2 | 47.85 | 45.2 | 43.2 | 41.2 | 39.85
50.6 | 0 | 0 | 0 | 58 | 54.7 | 52.7 | 50.7 | 49.4 | 48 | 45.4 | 43.4 | 41.4 | 40
50.7 | 0 | 0 | 0 | 58.25 | 54.9 | 52.9 | 50.9 | 49.6 | 48.2 | 45.55 | 43.55 | 41.55 | 40.15
50.8 | 0 | 0 | 0 | 58.5 | 55.1 | 53.1 | 51.1 | 49.8 | 48.4 | 45.7 | 43.7 | 41.7 | 40.3
50.9 | 0 | 0 | 0 | 58.75 | 55.35 | 53.3 | 51.3 | 49.95 | 48.6 | 45.9 | 43.9 | 41.85 | 40.5
51 | 0 | 0 | 0 | 59 | 55.6 | 53.5 | 51.5 | 50.1 | 48.8 | 46.1 | 44.1 | 42 | 40.7
51.1 | 0 | 0 | 0 | 59.2 | 55.8 | 53.75 | 51.7 | 50.3 | 49 | 46.25 | 44.25 | 42.15 | 40.85
51.2 | 0 | 0 | 0 | 59.4 | 56 | 54 | 51.9 | 50.5 | 49.2 | 46.4 | 44.4 | 42.3 | 41
51.3 | 0 | 0 | 0 | 59.65 | 56.2 | 54.2 | 52.1 | 50.7 | 49.4 | 46.6 | 44.55 | 42.5 | 41.15
51.4 | 0 | 0 | 0 | 59.9 | 56.4 | 54.4 | 52.3 | 50.9 | 49.6 | 46.8 | 44.7 | 42.7 | 41.3
51.5 | 0 | 0 | 0 | 0 | 56.65 | 54.6 | 52.5 | 51.1 | 49.8 | 47 | 44.9 | 42.85 | 41.45
51.6 | 0 | 0 | 0 | 0 | 56.9 | 54.8 | 52.7 | 51.3 | 50 | 47.2 | 45.1 | 43 | 41.6
51.7 | 0 | 0 | 0 | 0 | 57.1 | 55 | 52.9 | 51.5 | 50.15 | 47.35 | 45.25 | 43.15 | 41.7
51.8 | 0 | 0 | 0 | 0 | 57.3 | 55.2 | 53.1 | 51.7 | 50.3 | 47.5 | 45.4 | 43.3 | 41.8
51.9 | 0 | 0 | 0 | 0 | 57.55 | 55.45 | 53.35 | 51.9 | 50.5 | 47.7 | 45.6 | 43.5 | 42.05
52 | 0 | 0 | 0 | 0 | 57.8 | 55.7 | 53.6 | 52.1 | 50.7 | 47.9 | 45.8 | 43.7 | 42.3
52.1 | 0 | 0 | 0 | 0 | 58 | 55.9 | 53.8 | 52.3 | 50.9 | 48.1 | 46 | 43.85 | 42.45
52.2 | 0 | 0 | 0 | 0 | 58.2 | 56.1 | 54 | 52.5 | 51.1 | 48.3 | 46.2 | 44 | 42.6
52.3 | 0 | 0 | 0 | 0 | 58.45 | 56.3 | 54.2 | 52.75 | 51.3 | 48.5 | 46.35 | 44.2 | 42.8
52.4 | 0 | 0 | 0 | 0 | 58.7 | 56.5 | 54.4 | 53 | 51.5 | 48.7 | 46.5 | 44.4 | 43
52.5 | 0 | 0 | 0 | 0 | 58.9 | 56.75 | 54.6 | 53.2 | 51.7 | 48.85 | 46.7 | 44.55 | 43.15
52.6 | 0 | 0 | 0 | 0 | 59.1 | 57 | 54.8 | 53.4 | 51.9 | 49 | 46.9 | 44.7 | 43.3
52.7 | 0 | 0 | 0 | 0 | 59.35 | 57.2 | 55 | 53.6 | 52.1 | 49.2 | 47.1 | 44.9 | 43.45
52.8 | 0 | 0 | 0 | 0 | 59.6 | 57.4 | 55.2 | 53.8 | 52.3 | 49.4 | 47.3 | 45.1 | 43.6
52.9 | 0 | 0 | 0 | 0 | 59.8 | 57.6 | 55.4 | 54 | 52.5 | 49.6 | 47.45 | 45.25 | 43.75
53 | 0 | 0 | 0 | 0 | 60 | 57.8 | 55.6 | 54.2 | 52.7 | 49.8 | 47.6 | 45.4 | 43.9
53.1 | 0 | 0 | 0 | 0 | 0 | 58.05 | 55.85 | 54.4 | 52.9 | 50 | 47.8 | 45.6 | 44.1
53.2 | 0 | 0 | 0 | 0 | 0 | 58.3 | 56.1 | 54.6 | 53.1 | 50.2 | 48 | 45.8 | 44.3
53.3 | 0 | 0 | 0 | 0 | 0 | 58.5 | 56.3 | 54.8 | 53.3 | 50.35 | 48.15 | 45.95 | 44.45
53.4 | 0 | 0 | 0 | 0 | 0 | 58.7 | 56.5 | 55 | 53.5 | 50.5 | 48.3 | 46.1 | 44.6
53.5 | 0 | 0 | 0 | 0 | 0 | 58.95 | 56.7 | 55.2 | 53.7 | 50.7 | 48.5 | 46.25 | 44.75
53.6 | 0 | 0 | 0 | 0 | 0 | 59.2 | 56.9 | 55.4 | 53.9 | 50.9 | 48.7 | 46.4 | 44.9
53.7 | 0 | 0 | 0 | 0 | 0 | 59.4 | 57.1 | 55.6 | 54.1 | 51.1 | 48.85 | 46.6 | 45.1
53.8 | 0 | 0 | 0 | 0 | 0 | 59.6 | 57.3 | 55.8 | 54.3 | 51.3 | 49 | 46.8 | 45.3
53.9 | 0 | 0 | 0 | 0 | 0 | 0 | 57.55 | 56.05 | 54.5 | 51.5 | 49.2 | 46.95 | 45.45
54 | 0 | 0 | 0 | 0 | 0 | 0 | 57.8 | 56.3 | 54.7 | 51.7 | 49.4 | 47.1 | 45.6
54.1 | 0 | 0 | 0 | 0 | 0 | 0 | 58 | 56.5 | 54.9 | 51.9 | 49.6 | 47.3 | 45.8
54.2 | 0 | 0 | 0 | 0 | 0 | 0 | 58.2 | 56.7 | 55.1 | 52.1 | 49.8 | 47.5 | 46
54.3 | 0 | 0 | 0 | 0 | 0 | 0 | 58.4 | 56.9 | 55.35 | 52.3 | 50 | 47.7 | 46.15
54.4 | 0 | 0 | 0 | 0 | 0 | 0 | 58.6 | 57.1 | 55.6 | 52.5 | 50.2 | 47.9 | 46.3
54.5 | 0 | 0 | 0 | 0 | 0 | 0 | 58.85 | 57.3 | 55.8 | 52.7 | 50.35 | 48.05 | 46.45
54.6 | 0 | 0 | 0 | 0 | 0 | 0 | 59.1 | 57.5 | 56 | 52.9 | 50.5 | 48.2 | 46.6
54.7 | 0 | 0 | 0 | 0 | 0 | 0 | 59.3 | 57.7 | 56.2 | 53.05 | 50.7 | 48.35 | 46.8
54.8 | 0 | 0 | 0 | 0 | 0 | 0 | 59.5 | 57.9 | 56.4 | 53.2 | 50.9 | 48.5 | 47
54.9 | 0 | 0 | 0 | 0 | 0 | 0 | 59.7 | 58.15 | 56.6 | 53.4 | 51.1 | 48.7 | 47.15
55 | 0 | 0 | 0 | 0 | 0 | 0 | 59.9 | 58.4 | 56.8 | 53.6 | 51.3 | 48.9 | 47.3
55.1 | 0 | 0 | 0 | 0 | 0 | 0 | 0 | 58.6 | 57 | 53.8 | 51.45 | 49.1 | 47.5
55.2 | 0 | 0 | 0 | 0 | 0 | 0 | 0 | 58.8 | 57.2 | 54 | 51.6 | 49.3 | 47.7
55.3 | 0 | 0 | 0 | 0 | 0 | 0 | 0 | 59 | 57.4 | 54.2 | 51.8 | 49.45 | 47.85
55.4 | 0 | 0 | 0 | 0 | 0 | 0 | 0 | 59.2 | 57.6 | 54.4 | 52 | 49.6 | 48
55.5 | 0 | 0 | 0 | 0 | 0 | 0 | 0 | 59.45 | 57.8 | 54.6 | 52.2 | 49.8 | 48.2
55.6 | 0 | 0 | 0 | 0 | 0 | 0 | 0 | 59.7 | 58 | 54.8 | 52.4 | 50 | 48.4
55.7 | 0 | 0 | 0 | 0 | 0 | 0 | 0 | 0 | 58.25 | 55 | 52.6 | 50.15 | 48.55
55.8 | 0 | 0 | 0 | 0 | 0 | 0 | 0 | 0 | 58.5 | 55.2 | 52.8 | 50.3 | 48.7
55.9 | 0 | 0 | 0 | 0 | 0 | 0 | 0 | 0 | 58.7 | 55.4 | 53 | 50.5 | 48.9
56 | 0 | 0 | 0 | 0 | 0 | 0 | 0 | 0 | 58.9 | 55.6 | 53.2 | 50.7 | 49.1
56.1 | 0 | 0 | 0 | 0 | 0 | 0 | 0 | 0 | 59.1 | 55.8 | 53.35 | 50.9 | 49.25
56.2 | 0 | 0 | 0 | 0 | 0 | 0 | 0 | 0 | 59.3 | 56 | 53.5 | 51.1 | 49.4
56.3 | 0 | 0 | 0 | 0 | 0 | 0 | 0 | 0 | 59.5 | 56.2 | 53.7 | 51.25 | 49.6
56.4 | 0 | 0 | 0 | 0 | 0 | 0 | 0 | 0 | 59.7 | 56.4 | 53.9 | 51.4 | 49.8
56.5 | 0 | 0 | 0 | 0 | 0 | 0 | 0 | 0 | 0 | 56.6 | 54.1 | 51.6 | 49.95
56.6 | 0 | 0 | 0 | 0 | 0 | 0 | 0 | 0 | 0 | 56.8 | 54.3 | 51.8 | 50.1
56.7 | 0 | 0 | 0 | 0 | 0 | 0 | 0 | 0 | 0 | 57 | 54.5 | 52 | 50.3
56.8 | 0 | 0 | 0 | 0 | 0 | 0 | 0 | 0 | 0 | 57.2 | 54.7 | 52.2 | 50.5
56.9 | 0 | 0 | 0 | 0 | 0 | 0 | 0 | 0 | 0 | 57.4 | 54.9 | 52.35 | 50.65
57 | 0 | 0 | 0 | 0 | 0 | 0 | 0 | 0 | 0 | 57.6 | 55.1 | 52.5 | 50.8
57.1 | 0 | 0 | 0 | 0 | 0 | 0 | 0 | 0 | 0 | 57.8 | 55.3 | 52.7 | 51
57.2 | 0 | 0 | 0 | 0 | 0 | 0 | 0 | 0 | 0 | 58 | 55.5 | 52.9 | 51.2
57.3 | 0 | 0 | 0 | 0 | 0 | 0 | 0 | 0 | 0 | 58.2 | 55.7 | 53.1 | 51.4
57.4 | 0 | 0 | 0 | 0 | 0 | 0 | 0 | 0 | 0 | 58.4 | 55.9 | 53.3 | 51.6
57.5 | 0 | 0 | 0 | 0 | 0 | 0 | 0 | 0 | 0 | 58.65 | 56.1 | 53.5 | 51.75
57.6 | 0 | 0 | 0 | 0 | 0 | 0 | 0 | 0 | 0 | 58.9 | 56.3 | 53.7 | 51.9
57.7 | 0 | 0 | 0 | 0 | 0 | 0 | 0 | 0 | 0 | 59.1 | 56.5 | 53.85 | 52.1
57.8 | 0 | 0 | 0 | 0 | 0 | 0 | 0 | 0 | 0 | 59.3 | 56.7 | 54 | 52.3
57.9 | 0 | 0 | 0 | 0 | 0 | 0 | 0 | 0 | 0 | 59.5 | 56.85 | 54.2 | 52.5
58 | 0 | 0 | 0 | 0 | 0 | 0 | 0 | 0 | 0 | 59.7 | 57 | 54.4 | 52.7
58.1 | 0 | 0 | 0 | 0 | 0 | 0 | 0 | 0 | 0 | 0 | 57.2 | 54.6 | 52.85
58.2 | 0 | 0 | 0 | 0 | 0 | 0 | 0 | 0 | 0 | 0 | 57.4 | 54.8 | 53
58.3 | 0 | 0 | 0 | 0 | 0 | 0 | 0 | 0 | 0 | 0 | 57.6 | 55 | 53.2
58.4 | 0 | 0 | 0 | 0 | 0 | 0 | 0 | 0 | 0 | 0 | 57.8 | 55.2 | 53.4
58.5 | 0 | 0 | 0 | 0 | 0 | 0 | 0 | 0 | 0 | 0 | 58 | 55.4 | 53.6
58.6 | 0 | 0 | 0 | 0 | 0 | 0 | 0 | 0 | 0 | 0 | 58.2 | 55.6 | 53.8
58.7 | 0 | 0 | 0 | 0 | 0 | 0 | 0 | 0 | 0 | 0 | 58.4 | 55.75 | 53.95
58.8 | 0 | 0 | 0 | 0 | 0 | 0 | 0 | 0 | 0 | 0 | 58.6 | 55.9 | 54.1
58.9 | 0 | 0 | 0 | 0 | 0 | 0 | 0 | 0 | 0 | 0 | 58.8 | 56.1 | 54.3
59 | 0 | 0 | 0 | 0 | 0 | 0 | 0 | 0 | 0 | 0 | 59 | 56.3 | 54.5
59.1 | 0 | 0 | 0 | 0 | 0 | 0 | 0 | 0 | 0 | 0 | 59.2 | 56.5 | 54.7
59.2 | 0 | 0 | 0 | 0 | 0 | 0 | 0 | 0 | 0 | 0 | 59.4 | 56.7 | 54.9
59.3 | 0 | 0 | 0 | 0 | 0 | 0 | 0 | 0 | 0 | 0 | 59.6 | 56.9 | 55.05
59.4 | 0 | 0 | 0 | 0 | 0 | 0 | 0 | 0 | 0 | 0 | 59.8 | 57.1 | 55.2
59.5 | 0 | 0 | 0 | 0 | 0 | 0 | 0 | 0 | 0 | 0 | 0 | 57.3 | 55.4
59.6 | 0 | 0 | 0 | 0 | 0 | 0 | 0 | 0 | 0 | 0 | 0 | 57.5 | 55.6
59.7 | 0 | 0 | 0 | 0 | 0 | 0 | 0 | 0 | 0 | 0 | 0 | 57.7 | 55.8
59.8 | 0 | 0 | 0 | 0 | 0 | 0 | 0 | 0 | 0 | 0 | 0 | 57.9 | 56
59 | 0 | 0 | 0 | 0 | 0 | 0 | 0 | 0 | 0 | 0 | 0 | 58.1 | 56.2
60 | 0 | 0 | 0 | 0 | 0 | 0 | 0 | 0 | 0 | 0 | 0 | 58.3 | 56.4