## 混凝土强度设计值
混凝土强度设计值及弹性模量(N/mm2)
种类 | 符号 | 混 凝 土 强 度 等 级 及 弹 性 模 量
|  | C7.5 | C10 | C15 | C20 | C25 | C30 | C35 | C40 | C45 | C50 | C55 | C60
轴心抗压 | fc | 3.7 | 5 | 7.5 | 10 | 12.5 | 15 | 17.5 | 19.5 | 21.5 | 23.5 | 25 | 26.5
弯曲抗压 | fcm | 4.1 | 5.5 | 8.5 | 11 | 13.5 | 16.5 | 19 | 21.5 | 23.5 | 26 | 27.5 | 29
抗 拉 | ft | 0.55 | 0.65 | 0.9 | 1.1 | 1.3 | 1.5 | 1.65 | 1.8 | 1.9 | 2.1 | 2.1 | 2.2
弹性模量 | Ec | 14500 | 17500 | 22000 | 25500 | 28000 | 30000 | 31500 | 32500 | 33500 | 34500 | 35500 | 36000

## 钢筋表
钢筋截面面积表
直径 | 不同根数钢筋的计算截面面积(mm2) | [8 empty] | 单根钢筋公称
(mm) | 1 | 2 | 3 | 4 | 5 | 6 | 7 | 8 | 9 | 质量标准(Kg/m)
3 | 7.068583 | 14.13717 | 21.20575 | 28.27433 | 35.34292 | 42.4115 | 49.48008 | 56.54867 | 63.61725 | 0.05548838
4 | 12.56637 | 25.13274 | 37.69911 | 50.26548 | 62.83185 | 75.39822 | 87.96459 | 100.531 | 113.0973 | 0.09864601
5 | 19.63495 | 39.26991 | 58.90486 | 78.53982 | 98.17477 | 117.8097 | 137.4447 | 157.0796 | 176.7146 | 0.1541344
6 | 28.27433 | 56.54867 | 84.823 | 113.0973 | 141.3717 | 169.646 | 197.9203 | 226.1947 | 254.469 | 0.2219535
8 | 50.26548 | 100.531 | 150.7964 | 201.0619 | 251.3274 | 301.5929 | 351.8584 | 402.1239 | 452.3893 | 0.394584
10 | 78.53982 | 157.0796 | 235.6194 | 314.1593 | 392.6991 | 471.2389 | 549.7787 | 628.3185 | 706.8583 | 0.6165376
12 | 113.0973 | 226.1947 | 339.292 | 452.3893 | 565.4867 | 678.584 | 791.6813 | 904.7787 | 1017.876 | 0.8878141
14 | 153.938 | 307.8761 | 461.8141 | 615.7522 | 769.6902 | 923.6282 | 1077.566 | 1231.504 | 1385.442 | 1.208414
16 | 201.0619 | 402.1239 | 603.1858 | 804.2477 | 1005.31 | 1206.372 | 1407.434 | 1608.495 | 1809.557 | 1.578336
18 | 254.469 | 508.938 | 763.407 | 1017.876 | 1272.345 | 1526.814 | 1781.283 | 2035.752 | 2290.221 | 1.997582
20 | 314.1593 | 628.3185 | 942.4778 | 1256.637 | 1570.796 | 1884.956 | 2199.115 | 2513.274 | 2827.433 | 2.46615
22 | 380.1327 | 760.2654 | 1140.398 | 1520.531 | 1900.664 | 2280.796 | 2660.929 | 3041.062 | 3421.194 | 2.984042
25 | 490.8739 | 981.7477 | 1472.622 | 1963.495 | 2454.369 | 2945.243 | 3436.117 | 3926.991 | 4417.865 | 3.85336
28 | 615.7522 | 1231.504 | 1847.256 | 2463.009 | 3078.761 | 3694.513 | 4310.265 | 4926.017 | 5541.769 | 4.833654
32 | 804.2477 | 1608.495 | 2412.743 | 3216.991 | 4021.239 | 4825.486 | 5629.734 | 6433.982 | 7238.229 | 6.313345
36 | 1017.876 | 2035.752 | 3053.628 | 4071.504 | 5089.38 | 6107.256 | 7125.132 | 8143.008 | 9160.884 | 7.990327
40 | 1256.637 | 2513.274 | 3769.911 | 5026.548 | 6283.185 | 7539.822 | 8796.459 | 10053.1 | 11309.73 | 9.864601

## 每米钢筋表
板宽1米内各种钢筋间距的钢筋截面面积(mm2/m)
钢筋间距 | 钢 筋 直 径(mm)
(mm) | 6 | 6/8 | 8 | 8/10 | 10 | 10/12 | 12 | 12/14 | 14 | 14/16 | 16 | 16/18 | 18 | 18/20 | 20
100 | 282.7433 | 392.6991 | 502.6548 | 644.0265 | 785.3982 | 958.1858 | 1130.973 | 1335.177 | 1539.38 | 1775 | 2010.619 | 2277.655 | 2544.69 | 2843.141 | 3141.593
110 | 257.0394 | 356.9992 | 456.9589 | 585.4786 | 713.9983 | 871.078 | 1028.158 | 1213.797 | 1399.437 | 1613.636 | 1827.836 | 2070.595 | 2313.355 | 2584.674 | 2855.993
120 | 235.6194 | 327.2492 | 418.879 | 536.6887 | 654.4985 | 798.4881 | 942.4778 | 1112.647 | 1282.817 | 1479.167 | 1675.516 | 1898.046 | 2120.575 | 2369.284 | 2617.994
125 | 226.1947 | 314.1593 | 402.1239 | 515.2212 | 628.3185 | 766.5486 | 904.7787 | 1068.142 | 1231.504 | 1420 | 1608.495 | 1822.124 | 2035.752 | 2274.513 | 2513.274
130 | 217.4949 | 302.0762 | 386.6576 | 495.405 | 604.1524 | 737.066 | 869.9795 | 1027.059 | 1184.139 | 1365.384 | 1546.63 | 1752.042 | 1957.454 | 2187.032 | 2416.61
140 | 201.9595 | 280.4993 | 359.0392 | 460.0189 | 560.9987 | 684.4184 | 807.8381 | 953.6978 | 1099.557 | 1267.857 | 1436.157 | 1626.896 | 1817.636 | 2030.815 | 2243.995
150 | 188.4956 | 261.7994 | 335.1032 | 429.351 | 523.5988 | 638.7905 | 753.9822 | 890.1179 | 1026.254 | 1183.333 | 1340.413 | 1518.436 | 1696.46 | 1895.428 | 2094.395
160 | 176.7146 | 245.4369 | 314.1593 | 402.5166 | 490.8739 | 598.8661 | 706.8583 | 834.4855 | 962.1128 | 1109.375 | 1256.637 | 1423.534 | 1590.431 | 1776.963 | 1963.495
170 | 166.3196 | 230.9995 | 295.6793 | 378.8391 | 461.9989 | 563.6387 | 665.2784 | 785.3982 | 905.5179 | 1044.118 | 1182.717 | 1339.797 | 1496.876 | 1672.436 | 1847.996
180 | 157.0796 | 218.1662 | 279.2527 | 357.7925 | 436.3323 | 532.3254 | 628.3185 | 741.7649 | 855.2113 | 986.111 | 1117.011 | 1265.364 | 1413.717 | 1579.523 | 1745.329
190 | 148.8123 | 206.6837 | 264.5552 | 338.9613 | 413.3675 | 504.3083 | 595.2491 | 702.7247 | 810.2002 | 934.2104 | 1058.221 | 1198.766 | 1339.311 | 1496.39 | 1653.47
200 | 141.3717 | 196.3495 | 251.3274 | 322.0132 | 392.6991 | 479.0929 | 565.4867 | 667.5884 | 769.6902 | 887.4999 | 1005.31 | 1138.827 | 1272.345 | 1421.571 | 1570.796
220 | 128.5197 | 178.4996 | 228.4795 | 292.7393 | 356.9992 | 435.539 | 514.0788 | 606.8986 | 699.7184 | 806.8181 | 913.9179 | 1035.298 | 1156.677 | 1292.337 | 1427.997
240 | 117.8097 | 163.6246 | 209.4395 | 268.3444 | 327.2492 | 399.2441 | 471.2389 | 556.3237 | 641.4085 | 739.5833 | 837.758 | 949.0228 | 1060.288 | 1184.642 | 1308.997
250 | 113.0973 | 157.0796 | 201.0619 | 257.6106 | 314.1593 | 383.2743 | 452.3893 | 534.0708 | 615.7522 | 709.9999 | 804.2477 | 911.0619 | 1017.876 | 1137.257 | 1256.637

## 双偏基础计算
J-1: | 轴力N= | 700 | kN | 剪力Vx= | 54 | kN | 弯矩Mx= | 90 | kN-m
|  |  |  | 剪力Vy= | 30 | kN | 弯矩My= | 50 | kN-m
| 承载力设计值f= | 250 | kPa | 埋深D= | 1.8 | m | ft= | 1.1 | N/mm2
| ac= | 350 | mm | bc= | 350 | mm | h= | 600 | mm
估算： |  | 3.925234 | m2 | 令n=l/b= | 1.2
| l= | 2170.318 | mm | b= | 1808.598 | mm
取： | l= | 2400 | mm | b= | 2000 | mm
| 基底面积A= | 4.8 | m2
| 1920000000 |  | mm3
| 1600000000 |  | mm3
|  | 181.8333 | kPa | ≤f | 满足
|  | 288.0833 | kPa | ≤1.2f | 满足
|  | 75.58333 | kPa | >0 | 满足
抗冲切验算： | b> | bc+2h0= | 1470 | mm
| l> | ac+2h0= | 1470 | mm
pjmaxA1= |  | 216.7349 | kN < | 0.6ftA2= | 336.336 | kN | 满足
轴力N作用下：
|  |  | 111.0817 | kN-m
|  |  | 85.19629 | kN-m
X向弯矩作用下：
|  |  | 27.82002 | kN-m
|  | MII= | 0 | kN-m
Y向弯矩作用下：
|  | MI= | 0 | kN-m
|  |  | 14.58682 | kN-m
|  |  | 138.9017 | kN-m
|  |  | 99.78311 | kN-m
|  | fy= | 210 | N/mm2
|  |  | 656.1873 | mm2/m | 实配 | d12@125,As= |  | 905 | mm2/m
|  |  | 392.8221 | mm2/m | 实配 | d10@200,As= |  | 393 | mm2/m