## 混凝土强度和模量
混凝土强度和模量
强度 | fck | ftk | fc | ft | Ec | Ecf
类型 | N/mm2 | N/mm2 | N/mm2 | N/mm2 | N/mm2 | N/mm2
C15 | 10 | 1.27 | 7.2 | 0.91 | 22000
C20 | 13.4 | 1.54 | 9.6 | 1.1 | 25500 | 11000
C25 | 16.7 | 1.78 | 11.9 | 1.27 | 28000 | 12000
C30 | 20.1 | 2.01 | 14.3 | 1.43 | 30000 | 13000
C35 | 23.4 | 2.2 | 16.7 | 1.57 | 31500 | 14000
C40 | 26.8 | 2.39 | 19.1 | 1.71 | 32500 | 15000
C45 | 29.6 | 2.51 | 21.1 | 1.8 | 33500 | 15500
C50 | 32.4 | 2.64 | 23.1 | 1.89 | 34500 | 16000
C55 | 35.5 | 2.74 | 25.3 | 1.96 | 35500 | 16500
C60 | 38.5 | 2.85 | 27.5 | 2.04 | 36000 | 17000
C65 | 41.5 | 2.93 | 29.7 | 2.09 | 36500 | 17500
C70 | 44.5 | 2.99 | 31.8 | 2.14 | 37000 | 18000
C75 | 47.4 | 3.05 | 33.8 | 2.18 | 37500 | 18500
C80 | 50.2 | 3.11 | 35.9 | 2.22 | 38000 | 19000

## 钢筋强度和模量
钢筋强度和模量
强度 | 直径 | fyk | fy | fy' | Es
类型 |  | N/mm2 | N/mm2 | N/mm2 | N/mm2
HPB235 | 8~20 | 235 | 210 | 210 | 210000
HRB335 | 6~50 | 335 | 300 | 300 | 200000
HRB400 | 6~50 | 400 | 360 | 360 | 200000
HRB400 | 8~40 | 400 | 360 | 360 | 200000